## Sheet1
Animal ID | Length(cm) | Developmental Stage | Sex | Vertebra | Region | Orientation | Spinous Process Length (mm) | Right Transverse Process Length (mm) | Left Transverse Process Length (mm) | Average Transverse Process Length (mm) | Sample # | Yield Strain | Yield Strength | Stiffness | Toughness
MEC15085 | 292 | adult | F | T8 | T | RC | 63.45 | 56.03 | 59.1 | 57.565 | 1 | 0.03319 | 12.67134 | 596.858 | 0.210281
MEC15085 | 292 | adult | F | T8 | T | RC | 63.45 | 56.03 | 59.1 | 57.565 | 2 | 0.02892 | 20.97977 | 1009.686 | 0.303367
MEC15085 | 292 | adult | F | T8 | T | RC | 63.45 | 56.03 | 59.1 | 57.565 | 3 | 0.02257 | 11.71557 | 853.894 | 0.13221
MEC15085 | 292 | adult | F | T8 | T | RC | 63.45 | 56.03 | 59.1 | 57.565 | 4 | 0.03115 | 17.472 | 789.123 | 0.272126
MEC15085 | 292 | adult | F | T8 | T | RC | 63.45 | 56.03 | 59.1 | 57.565 | 5 | 0.04929 | 16.246 | 567.378 | 0.400383
MEC15085 | 292 | adult | F | L1 | L | RC | 46.72 | 127.04 | 131.59 | 129.315 | 1 | 0.03355 | 13.24372 | 558.142 | 0.222163
MEC15085 | 292 | adult | F | L1 | L | RC | 46.72 | 127.04 | 131.59 | 129.315 | 2 | 0.04002 | 16.75088 | 655.097 | 0.335185
MEC15085 | 292 | adult | F | L1 | L | RC | 46.72 | 127.04 | 131.59 | 129.315 | 3 | 0.03456 | 15.73388 | 582.164 | 0.271881
MEC15085 | 292 | adult | F | L1 | L | RC | 46.72 | 127.04 | 131.59 | 129.315 | 4 | 0.04691 | 13.825 | 426.694 | 0.324265
MEC15085 | 292 | adult | F | L1 | L | RC | 46.72 | 127.04 | 131.59 | 129.315 | 5 | 0.06845 | 28.18632 | 1064.278 | 0.964677
MEC15085 | 292 | adult | F | Ca2 | Ca1 | RC | 33.15 | 120.38 | 124.43 | 122.405 | 1 | 0.0811 | 7.37878 | 131.233 | 0.29921
MEC15085 | 292 | adult | F | Ca2 | Ca1 | RC | 33.15 | 120.38 | 124.43 | 122.405 | 2 | 0.07178 | 10.54771 | 275.783 | 0.378557
MEC15085 | 292 | adult | F | Ca2 | Ca1 | RC | 33.15 | 120.38 | 124.43 | 122.405 | 3 | 0.08502 | 15.393 | 326.657 | 0.654356
MEC15085 | 292 | adult | F | Ca2 | Ca1 | RC | 33.15 | 120.38 | 124.43 | 122.405 | 4 | 0.12212 | 5.978 | 69.283 | 0.365017
MEC15085 | 292 | adult | F | Ca2 | Ca1 | RC | 33.15 | 120.38 | 124.43 | 122.405 | 5 | 0.05864 | 16.9898 | 356.535 | 0.498141
MEC15085 | 292 | adult | F | Ca6 | Ca2 | RC | 24.93 | 103.09 | 101.11 | 102.1 | 1 | 0.12295 | 17.744443 | 320.169 | 1.09084
MEC15085 | 292 | adult | F | Ca6 | Ca2 | RC | 24.93 | 103.09 | 101.11 | 102.1 | 2 | 0.07856 | 13.58669 | 306.494 | 0.533685
MEC15085 | 292 | adult | F | Ca6 | Ca2 | RC | 24.93 | 103.09 | 101.11 | 102.1 | 3 | 0.09114 | 18.48218 | 403.387 | 0.842233
MEC15085 | 292 | adult | F | Ca6 | Ca2 | RC | 24.93 | 103.09 | 101.11 | 102.1 | 4 | 0.0486 | 6.99727 | 206.423 | 0.170034
MEC15085 | 292 | adult | F | Ca6 | Ca2 | RC | 24.93 | 103.09 | 101.11 | 102.1 | 5 | 0.05576 | 10.42422 | 295.336 | 0.290627
MNW16016 | 310 | adult | M | T8 | T | RC | 61.63 | 68.26 | 60.17 | 64.215 | 1 | 0.15575 | 10.2501 | 115.8581 | 0.798227
MNW16016 | 310 | adult | M | T8 | T | RC | 61.63 | 68.26 | 60.17 | 64.215 | 2 | 0.08927 | 6.04099 | 98.1679 | 0.26964
MNW16016 | 310 | adult | M | T8 | T | RC | 61.63 | 68.26 | 60.17 | 64.215 | 3 | 0.09829 | 16.449 | 292.0944 | 0.808386
MNW16016 | 310 | adult | M | T8 | T | RC | 61.63 | 68.26 | 60.17 | 64.215 | 4 | 0.11971 | 16.005 | 230.1968 | 0.957979
MNW16016 | 310 | adult | M | T8 | T | RC | 61.63 | 68.26 | 60.17 | 64.215 | 5 | 0.11915 | 16.7834 | 209.3566 | 0.999871
MNW16016 | 310 | adult | M | L1 | L | RC | 48.45 | 120.99 | 127.87 | 124.43 | 1 |  |  | 308.3821
MNW16016 | 310 | adult | M | L1 | L | RC | 48.45 | 120.99 | 127.87 | 124.43 | 2 | 0.12044 | 18.1864 | 272.2218 | 1.095185
MNW16016 | 310 | adult | M | L1 | L | RC | 48.45 | 120.99 | 127.87 | 124.43 | 3 | 0.13841 | 15.0729 | 232.6346 | 1.04312
MNW16016 | 310 | adult | M | L1 | L | RC | 48.45 | 120.99 | 127.87 | 124.43 | 4 | 0.09649 | 17.468 | 325.2316 | 0.842744
MNW16016 | 310 | adult | M | L1 | L | RC | 48.45 | 120.99 | 127.87 | 124.43 | 5 | 0.12148 | 15.9196 | 282.5928 | 0.966957
MNW16016 | 310 | adult | M | Ca2 | Ca1 | RC | 29.68 | 146.33 | 147.01 | 146.67 | 1 | 0.12422 | 18.4029 | 286.9748 | 1.143004
MNW16016 | 310 | adult | M | Ca2 | Ca1 | RC | 29.68 | 146.33 | 147.01 | 146.67 | 2 | 0.66156 | 20.3751 | 242.2249 | 6.739676
MNW16016 | 310 | adult | M | Ca2 | Ca1 | RC | 29.68 | 146.33 | 147.01 | 146.67 | 3 | 0.1073 | 19.67085 | 302.7568 | 1.055341
MNW16016 | 310 | adult | M | Ca2 | Ca1 | RC | 29.68 | 146.33 | 147.01 | 146.67 | 4 | 0.1259 | 22.8158 | 329.0365 | 1.436255
MNW16016 | 310 | adult | M | Ca2 | Ca1 | RC | 29.68 | 146.33 | 147.01 | 146.67 | 5 | 0.20653 | 25.2599 | 237.9591 | 2.608464
MNW16016 | 310 | adult | M | Ca6 | Ca2 | RC | 20.28 | 119.44 | 116.18 | 117.81 | 1 | 0.11093 | 16.7131 | 275.4329 | 0.926992
MNW16016 | 310 | adult | M | Ca6 | Ca2 | RC | 20.28 | 119.44 | 116.18 | 117.81 | 2 | 0.11526 | 12.4305 | 195.883 | 0.71637
MNW16016 | 310 | adult | M | Ca6 | Ca2 | RC | 20.28 | 119.44 | 116.18 | 117.81 | 3 | 0.09382 | 21.4445 | 347.3044 | 1.005961
MNW16016 | 310 | adult | M | Ca6 | Ca2 | RC | 20.28 | 119.44 | 116.18 | 117.81 | 4 | 0.12663 | 16.9283 | 211.6712 | 1.071815
MNW16016 | 310 | adult | M | Ca6 | Ca2 | RC | 20.28 | 119.44 | 116.18 | 117.81 | 5 | 0.11983 | 14.8607 | 237.4976 | 0.890379
MSE16016 | 308 | adult | M | T8 | T | RC | 51.56 | 76.04 | 77.65 | 76.845 | 1 | 0.13453 | 28.35898 | 480.5381 | 1.907567
MSE16016 | 308 | adult | M | T8 | T | RC | 51.56 | 76.04 | 77.65 | 76.845 | 2 | 0.15558 | 17.06817 | 273.9766 | 1.327733
MSE16016 | 308 | adult | M | T8 | T | RC | 51.56 | 76.04 | 77.65 | 76.845 | 3 | 0.12854 | 29.92133 | 454.2597 | 1.923044
MSE16016 | 308 | adult | M | T8 | T | RC | 51.56 | 76.04 | 77.65 | 76.845 | 4 | 0.09716 | 25.99792 | 491.0606 | 1.262979
MSE16016 | 308 | adult | M | T8 | T | RC | 51.56 | 76.04 | 77.65 | 76.845 | 5 | 0.10587 | 24.54225 | 406.6694 | 1.299144
MSE16016 | 308 | adult | M | L1 | L | RC | 61.04 | 150.35 | 156.53 | 153.44 | 1 | 0.11735 | 17.33025 | 207.0665 | 1.016852
MSE16016 | 308 | adult | M | L1 | L | RC | 61.04 | 150.35 | 156.53 | 153.44 | 2 |  |  | 285.5955
MSE16016 | 308 | adult | M | L1 | L | RC | 61.04 | 150.35 | 156.53 | 153.44 | 3 | 0.26796 | 22.2235 | 260.0147 | 2.977505
MSE16016 | 308 | adult | M | L1 | L | RC | 61.04 | 150.35 | 156.53 | 153.44 | 4 | 0.0915 | 23.8357 | 474.4258 | 1.090483
MSE16016 | 308 | adult | M | L1 | L | RC | 61.04 | 150.35 | 156.53 | 153.44 | 5 | 0.09995 | 21.89695 | 396.2277 | 1.0943
MSE16016 | 308 | adult | M | Ca2 | Ca1 | RC | 44.21 | 152.33 | 143.69 | 148.01 | 1 | 0.15854 | 23.39364 | 261.893 | 1.854414
MSE16016 | 308 | adult | M | Ca2 | Ca1 | RC | 44.21 | 152.33 | 143.69 | 148.01 | 2 | 0.12126 | 16.12406 | 233.0437 | 0.977602
MSE16016 | 308 | adult | M | Ca2 | Ca1 | RC | 44.21 | 152.33 | 143.69 | 148.01 | 3 | 0.13008 | 23.26923 | 330.1531 | 1.513431
MSE16016 | 308 | adult | M | Ca2 | Ca1 | RC | 44.21 | 152.33 | 143.69 | 148.01 | 4 | 0.13014 | 20.47344 | 303.2833 | 1.332207
MSE16016 | 308 | adult | M | Ca2 | Ca1 | RC | 44.21 | 152.33 | 143.69 | 148.01 | 5 | 0.12822 | 19.04707 | 278.4729 | 1.221108
MSE16016 | 308 | adult | M | Ca6 | Ca2 | RC | 22.19 | 99.08 | 83.87 | 91.475 | 1 | 0.09963 | 18.75716 | 373.5412 | 0.934388
MSE16016 | 308 | adult | M | Ca6 | Ca2 | RC | 22.19 | 99.08 | 83.87 | 91.475 | 2 | 0.08573 | 20.20556 | 495.2855 | 0.866111
MSE16016 | 308 | adult | M | Ca6 | Ca2 | RC | 22.19 | 99.08 | 83.87 | 91.475 | 3 | 0.12365 | 13.796666 | 245.101 | 0.852979
MSE16016 | 308 | adult | M | Ca6 | Ca2 | RC | 22.19 | 99.08 | 83.87 | 91.475 | 4 | 0.09106 | 15.20131 | 320.4673 | 0.692116
MSE16016 | 308 | adult | M | Ca6 | Ca2 | RC | 22.19 | 99.08 | 83.87 | 91.475 | 5 | 0.09766 | 15.94354 | 320.9004 | 0.778523
MSW16020 | 287 | adult | M | T8 | T | RC | 66.17 | 33.91 | 32.55 | 33.23 | 1 | 0.12073 | 12.33805 | 208.2239 | 0.744786
MSW16020 | 287 | adult | M | T8 | T | RC | 66.17 | 33.91 | 32.55 | 33.23 | 2 | 0.1085 | 14.45023 | 210.9348 | 0.783925
MSW16020 | 287 | adult | M | T8 | T | RC | 66.17 | 33.91 | 32.55 | 33.23 | 3 | 0.17244 | 18.92752 | 225.7766 | 1.631931
MSW16020 | 287 | adult | M | T8 | T | RC | 66.17 | 33.91 | 32.55 | 33.23 | 4 | 0.08721 | 11.35175 | 226.6253 | 0.494993
MSW16020 | 287 | adult | M | T8 | T | RC | 66.17 | 33.91 | 32.55 | 33.23 | 5 | 0.08679 | 19.56185 | 325.2056 | 0.848886
MSW16020 | 287 | adult | M | L1 | L | RC | 52.55 | 82 | 91.75 | 86.875 | 1 | 0.10377 | 15.5111 | 248.0546 | 0.804793
MSW16020 | 287 | adult | M | L1 | L | RC | 52.55 | 82 | 91.75 | 86.875 | 2 | 0.08742 | 18.71586 | 415.8205 | 0.81807
MSW16020 | 287 | adult | M | L1 | L | RC | 52.55 | 82 | 91.75 | 86.875 | 3 | 0.12345 | 26.30336 | 430.3016 | 1.623575
MSW16020 | 287 | adult | M | L1 | L | RC | 52.55 | 82 | 91.75 | 86.875 | 4 | 0.15662 | 14.75492 | 194.6645 | 1.155458
MSW16020 | 287 | adult | M | L1 | L | RC | 52.55 | 82 | 91.75 | 86.875 | 5 | 0.1025 | 18.72297 | 295.1267 | 0.959552
MSW16020 | 287 | adult | M | Ca2 | Ca1 | RC | 42.49 | 131.15 | 130 | 130.575 | 1 |  |  | 659.2412
MSW16020 | 287 | adult | M | Ca2 | Ca1 | RC | 42.49 | 131.15 | 130 | 130.575 | 2 | 0.14153 | 19.88888 | 309.1982 | 1.407437
MSW16020 | 287 | adult | M | Ca2 | Ca1 | RC | 42.49 | 131.15 | 130 | 130.575 | 3 | 0.10665 | 20.89266 | 356.0202 | 1.114101
MSW16020 | 287 | adult | M | Ca2 | Ca1 | RC | 42.49 | 131.15 | 130 | 130.575 | 4 | 0.1027 | 28.30439 | 502.9965 | 1.45343
MSW16020 | 287 | adult | M | Ca2 | Ca1 | RC | 42.49 | 131.15 | 130 | 130.575 | 5 | 0.09373 | 28.03818 | 527.113 | 1.314009
MSW16020 | 287 | adult | M | Ca6 | Ca2 | RC | 15.25 | 95.5 | 94.75 | 95.125 | 1 | 0.16069 | 14.64674 | 174.4829 | 1.176792
MSW16020 | 287 | adult | M | Ca6 | Ca2 | RC | 15.25 | 95.5 | 94.75 | 95.125 | 2 | 0.11771 | 17.57722 | 301.7187 | 1.034507
MSW16020 | 287 | adult | M | Ca6 | Ca2 | RC | 15.25 | 95.5 | 94.75 | 95.125 | 3 | 0.12935 | 17.74813 | 203.6353 | 1.14786
MSW16020 | 287 | adult | M | Ca6 | Ca2 | RC | 15.25 | 95.5 | 94.75 | 95.125 | 4 | 0.17909 | 18.75182 | 170.5064 | 1.679132
MSW16020 | 287 | adult | M | Ca6 | Ca2 | RC | 15.25 | 95.5 | 94.75 | 95.125 | 5 | 0.10644 | 21.13248 | 352.5504 | 1.124671
MSW15072 | 308 | adult | F | T8 | T | RC |  |  |  |  | 1 | 0.0543 | 23.94311 | 813.335 | 0.650055
MSW15072 | 308 | adult | F | T8 | T | RC |  |  |  |  | 2 | 0.09543 | 22.61179 | 453.7517 | 1.078922
MSW15072 | 308 | adult | F | T8 | T | RC |  |  |  |  | 3 | 0.07113 | 23.68701 | 506.0793 | 0.842429
MSW15072 | 308 | adult | F | T8 | T | RC |  |  |  |  | 4 | 0.09789 | 22.63273 | 449.8398 | 1.107759
MSW15072 | 308 | adult | F | T8 | T | RC |  |  |  |  | 5 | 0.07008 | 26.17167 | 893.6378 | 0.917055
MSW15072 | 308 | adult | F | L1 | L | RC |  |  |  |  | 2 | 0.10294 | 23.67974 | 393.9421 | 1.218796
MSW15072 | 308 | adult | F | L1 | L | RC |  |  |  |  | 3 | 0.15489 | 22.06903 | 214.0492 | 1.709136
MSW15072 | 308 | adult | F | L1 | L | RC |  |  |  |  | 4 | 0.115 | 23.50641 | 369.9017 | 1.351619
MSW15072 | 308 | adult | F | L1 | L | RC |  |  |  |  | 5 | 0.08437 | 19.87404 | 438.9444 | 0.838386
MSW15072 | 308 | adult | F | Ca2 | Ca1 | RC |  |  |  |  | 1 | 0.25614 | 16.47433 | 118.5699 | 2.109867
MSW15072 | 308 | adult | F | Ca2 | Ca1 | RC |  |  |  |  | 2 |  |  | 281.4192
MSW15072 | 308 | adult | F | Ca2 | Ca1 | RC |  |  |  |  | 3 | 0.24732 | 23.95404 | 196.8797 | 2.962157
MSW15072 | 308 | adult | F | Ca2 | Ca1 | RC |  |  |  |  | 4 | 0.23798 | 25.46414 | 206.8093 | 3.029978
MSW15072 | 308 | adult | F | Ca2 | Ca1 | RC |  |  |  |  | 5 | 0.17062 | 23.83002 | 267.6528 | 2.032939
MSW15072 | 308 | adult | F | Ca6 | Ca2 | RC |  |  |  |  | 1 | 0.12373 | 21.98454 | 376.8803 | 1.360074
MSW15072 | 308 | adult | F | Ca6 | Ca2 | RC |  |  |  |  | 2 | 0.10548 | 13.56858 | 197.9538 | 0.715607
MSW15072 | 308 | adult | F | Ca6 | Ca2 | RC |  |  |  |  | 3 | 0.16359 | 16.74635 | 167.5548 | 1.369768
MSW15072 | 308 | adult | F | Ca6 | Ca2 | RC |  |  |  |  | 4 | 0.16422 | 16.59215 | 191.9878 | 1.362381
MSW15072 | 308 | adult | F | Ca6 | Ca2 | RC |  |  |  |  | 5 | 0.10916 | 18.38498 | 312.8477 | 1.003452
MEC15085 | 292 | adult | F | T9 | T | DV | 60.38 | 45.7 | 45.2 | 45.45 | 1 | 0.09888 | 9.80302 | 197.7942 | 0.484661
MEC15085 | 292 | adult | F | T9 | T | DV | 60.38 | 45.7 | 45.2 | 45.45 | 2 | 0.1043 | 11.71669 | 187.4076 | 0.611025
MEC15085 | 292 | adult | F | T9 | T | DV | 60.38 | 45.7 | 45.2 | 45.45 | 3 | 0.13589 | 10.14519 | 134.1197 | 0.689315
MEC15085 | 292 | adult | F | T9 | T | DV | 60.38 | 45.7 | 45.2 | 45.45 | 4 | 0.14643 | 7.47418 | 101.6197 | 0.547222
MEC15085 | 292 | adult | F | L2 | L | DV | 45.31 | 137.19 | 140.1 | 138.645 | 1 | 0.20852 | 14.1993 | 144.3797 | 1.480419
MEC15085 | 292 | adult | F | L2 | L | DV | 45.31 | 137.19 | 140.1 | 138.645 | 2 | 0.29251 | 9.53964 | 66.19439 | 1.39522
MEC15085 | 292 | adult | F | L2 | L | DV | 45.31 | 137.19 | 140.1 | 138.645 | 3 | 0.34776 | 12.00673 | 118.6716 | 2.08773
MEC15085 | 292 | adult | F | L2 | L | DV | 45.31 | 137.19 | 140.1 | 138.645 | 4 | 0.24009 | 11.92064 | 137.7261 | 1.431013
MEC15085 | 292 | adult | F | L2 | L | DV | 45.31 | 137.19 | 140.1 | 138.645 | 5 | 0.53799 | 15.88008 | 103.4029 | 4.271662
MEC15085 | 292 | adult | F | Ca3 | Ca1 | DV | 30.92 | 120.35 | 122.41 | 121.38 | 1 | 0.16953 | 5.72047 | 69.58404 | 0.484896
MEC15085 | 292 | adult | F | Ca3 | Ca1 | DV | 30.92 | 120.35 | 122.41 | 121.38 | 2 | 0.16138 | 4.48732 | 53.39328 | 0.362082
MEC15085 | 292 | adult | F | Ca3 | Ca1 | DV | 30.92 | 120.35 | 122.41 | 121.38 | 3 | 0.07556 | 4.70799 | 108.2997 | 0.177868
MEC15085 | 292 | adult | F | Ca3 | Ca1 | DV | 30.92 | 120.35 | 122.41 | 121.38 | 4 | 0.15989 | 5.83796 | 75.24237 | 0.466716
MEC15085 | 292 | adult | F | Ca3 | Ca1 | DV | 30.92 | 120.35 | 122.41 | 121.38 | 5 | 0.1349 | 6.19733 | 68.51738 | 0.41801
MEC15085 | 292 | adult | F | Ca7 | Ca2 | DV | 25.45 | 86.22 | 89.4 | 87.81 | 1 | 0.11962 | 8.19447 | 101.0847 | 0.490111
MEC15085 | 292 | adult | F | Ca7 | Ca2 | DV | 25.45 | 86.22 | 89.4 | 87.81 | 2 | 0.17005 | 5.99856 | 64.85681 | 0.510028
MEC15085 | 292 | adult | F | Ca7 | Ca2 | DV | 25.45 | 86.22 | 89.4 | 87.81 | 3 | 0.11862 | 3.62621 | 71.19883 | 0.215071
MEC15085 | 292 | adult | F | Ca7 | Ca2 | DV | 25.45 | 86.22 | 89.4 | 87.81 | 4 | 0.12175 | 5.45133 | 81.05758 | 0.33185
MEC15085 | 292 | adult | F | Ca7 | Ca2 | DV | 25.45 | 86.22 | 89.4 | 87.81 | 5 | 0.11374 | 10.4364 | 160.5478 | 0.593518
MNW16016 | 310 | adult | M | T9 | T | DV | 66.96 | 63.81 | 61.79 | 62.8 | 1 | 0.06159 | 4.93585 | 145.5813 | 0.152
MNW16016 | 310 | adult | M | T9 | T | DV | 66.96 | 63.81 | 61.79 | 62.8 | 2 | 0.06872 | 7.51373 | 222.3452 | 0.258172
MNW16016 | 310 | adult | M | T9 | T | DV | 66.96 | 63.81 | 61.79 | 62.8 | 3 | 0.066667 | 5.50463 | 150.8132 | 0.183489
MNW16016 | 310 | adult | M | T9 | T | DV | 66.96 | 63.81 | 61.79 | 62.8 | 4 | 0.08304 | 8.07544 | 175.2532 | 0.335292
MNW16016 | 310 | adult | M | T9 | T | DV | 66.96 | 63.81 | 61.79 | 62.8 | 5 | 0.12071 | 11.28037 | 207.81 | 0.680827
MNW16016 | 310 | adult | M | L2 | L | DV | 44.64 | 151.43 | 152.51 | 151.97 | 1 | 0.07364 | 3.54872 | 77.76652 | 0.130664
MNW16016 | 310 | adult | M | L2 | L | DV | 44.64 | 151.43 | 152.51 | 151.97 | 2 | 0.10899 | 8.46681 | 121.6738 | 0.461399
MNW16016 | 310 | adult | M | L2 | L | DV | 44.64 | 151.43 | 152.51 | 151.97 | 3 | 0.10108 | 8.12193 | 160.9232 | 0.410482
MNW16016 | 310 | adult | M | L2 | L | DV | 44.64 | 151.43 | 152.51 | 151.97 | 4 | 0.11028 | 6.88839 | 105.6048 | 0.379826
MNW16016 | 310 | adult | M | L2 | L | DV | 44.64 | 151.43 | 152.51 | 151.97 | 5 | 0.12429 | 5.06642 | 55.84615 | 0.314853
MNW16016 | 310 | adult | M | Ca3 | Ca1 | DV | 31.53 | 129.87 | 122.54 | 126.205 | 1 | 0.10248 | 9.66717 | 149.2616 | 0.495346
MNW16016 | 310 | adult | M | Ca3 | Ca1 | DV | 31.53 | 129.87 | 122.54 | 126.205 | 2 | 0.12829 | 13.47439 | 155.6528 | 0.864315
MNW16016 | 310 | adult | M | Ca3 | Ca1 | DV | 31.53 | 129.87 | 122.54 | 126.205 | 3 | 0.08346 | 10.38782 | 196.8934 | 0.433484
MNW16016 | 310 | adult | M | Ca3 | Ca1 | DV | 31.53 | 129.87 | 122.54 | 126.205 | 4 | 0.12348 | 11.67866 | 188.9714 | 0.72104
MNW16016 | 310 | adult | M | Ca7 | Ca2 | DV | 19.52 | 120.53 | 128.29 | 124.41 | 1 | 0.19305 | 5.84454 | 54.07139 | 0.564144
MNW16016 | 310 | adult | M | Ca7 | Ca2 | DV | 19.52 | 120.53 | 128.29 | 124.41 | 2 | 0.15568 | 7.9784 | 98.0408 | 0.621039
MNW16016 | 310 | adult | M | Ca7 | Ca2 | DV | 19.52 | 120.53 | 128.29 | 124.41 | 3 | 0.15207 | 7.13375 | 98.14615 | 0.542415
MNW16016 | 310 | adult | M | Ca7 | Ca2 | DV | 19.52 | 120.53 | 128.29 | 124.41 | 4 | 0.10796 | 6.96234 | 90.70399 | 0.375827
MNW16016 | 310 | adult | M | Ca7 | Ca2 | DV | 19.52 | 120.53 | 128.29 | 124.41 | 5 | 0.10987 | 7.493 | 125.0069 | 0.411628
MSE16016 | 308 | adult | M | T9 | T | DV | 54.69 | 55.55 | 57.66 | 56.605 | 1 | 0.0706 | 13.06053 | 290.2679 | 0.461037
MSE16016 | 308 | adult | M | T9 | T | DV | 54.69 | 55.55 | 57.66 | 56.605 | 2 | 0.09435 | 16.48372 | 282.376 | 0.777619
MSE16016 | 308 | adult | M | T9 | T | DV | 54.69 | 55.55 | 57.66 | 56.605 | 3 | 0.1129 | 15.32627 | 231.7361 | 0.865168
MSE16016 | 308 | adult | M | T9 | T | DV | 54.69 | 55.55 | 57.66 | 56.605 | 4 | 0.1129 | 14.20145 | 249.8583 | 0.801672
MSE16016 | 308 | adult | M | T9 | T | DV | 54.69 | 55.55 | 57.66 | 56.605 | 5 | 0.11174 | 14.53109 | 183.9839 | 0.811852
MSE16016 | 308 | adult | M | L2 | L | DV | 52.23 | 167.22 | 164.9 | 166.06 | 1 | 0.14816 | 5.79281 | 78.9364 | 0.429131
MSE16016 | 308 | adult | M | L2 | L | DV | 52.23 | 167.22 | 164.9 | 166.06 | 2 | 0.14606 | 6.30496 | 74.67379 | 0.460451
MSE16016 | 308 | adult | M | L2 | L | DV | 52.23 | 167.22 | 164.9 | 166.06 | 3 | 0.11353 | 7.04854 | 132.6184 | 0.40011
MSE16016 | 308 | adult | M | L2 | L | DV | 52.23 | 167.22 | 164.9 | 166.06 | 4 | 0.12628 | 5.89986 | 75.83056 | 0.372517
MSE16016 | 308 | adult | M | L2 | L | DV | 52.23 | 167.22 | 164.9 | 166.06 | 5 | 0.13095 | 6.6926 | 93.97152 | 0.438198
MSE16016 | 308 | adult | M | L2 | L | ML | 52.23 | 167.22 | 164.9 | 166.06 | 1 | 0.12544 | 5.86959 | 125.7426 | 0.368141
MSE16016 | 308 | adult | M | Ca3 | Ca1 | DV | 35.6 | 118.46 | 113.54 | 116 | 1 | 0.11938 | 7.29975 | 103.2566 | 0.435722
MSE16016 | 308 | adult | M | Ca3 | Ca1 | DV | 35.6 | 118.46 | 113.54 | 116 | 2 | 0.16067 | 8.29733 | 92.22125 | 0.666566
MSE16016 | 308 | adult | M | Ca3 | Ca1 | DV | 35.6 | 118.46 | 113.54 | 116 | 3 | 0.09231 | 6.05354 | 109.286 | 0.279401
MSE16016 | 308 | adult | M | Ca3 | Ca1 | DV | 35.6 | 118.46 | 113.54 | 116 | 4 | 0.19593 | 8.53265 | 73.47764 | 0.835901
MSE16016 | 308 | adult | M | Ca3 | Ca1 | DV | 35.6 | 118.46 | 113.54 | 116 | 5 | 0.14628 | 9.59907 | 108.8741 | 0.702076
MSE16016 | 308 | adult | M | Ca7 | Ca2 | DV | 15.75 | 82.02 | 96.49 | 89.255 | 1 | 0.12342 | 5.24124 | 63.40946 | 0.323437
MSE16016 | 308 | adult | M | Ca7 | Ca2 | DV | 15.75 | 82.02 | 96.49 | 89.255 | 2 | 0.09673 | 6.62739 | 120.5902 | 0.320534
MSE16016 | 308 | adult | M | Ca7 | Ca2 | DV | 15.75 | 82.02 | 96.49 | 89.255 | 3 | 0.08284 | 6.3568 | 142.8955 | 0.263299
MSE16016 | 308 | adult | M | Ca7 | Ca2 | DV | 15.75 | 82.02 | 96.49 | 89.255 | 4 | 0.13025 | 5.32415 | 66.40893 | 0.346735
MSE16016 | 308 | adult | M | Ca7 | Ca2 | DV | 15.75 | 82.02 | 96.49 | 89.255 | 5 | 0.10677 | 5.58045 | 94.62525 | 0.297912
MSW16020 | 287 | adult | M | T9 | T | DV | 54.22 | 33.32 | 35.41 | 34.365 | 1 | 0.09676 | 10.34158 | 160.1327 | 0.500326
MSW16020 | 287 | adult | M | T9 | T | DV | 54.22 | 33.32 | 35.41 | 34.365 | 2 | 0.12533 | 11.30001 | 138.7922 | 0.708115
MSW16020 | 287 | adult | M | T9 | T | DV | 54.22 | 33.32 | 35.41 | 34.365 | 3 | 0.13333 | 10.46939 | 123.8674 | 0.697942
MSW16020 | 287 | adult | M | T9 | T | DV | 54.22 | 33.32 | 35.41 | 34.365 | 4 | 0.15433 | 9.13721 | 144.586 | 0.705073
MSW16020 | 287 | adult | M | T9 | T | DV | 54.22 | 33.32 | 35.41 | 34.365 | 5 | 0.12933 | 8.48893 | 83.08071 | 0.548937
MSW16020 | 287 | adult | M | L2 | L | DV | 65.37 | 143.5 | 140 | 141.75 | 1 | 0.132 | 6.57676 | 74.46073 | 0.434066
MSW16020 | 287 | adult | M | L2 | L | DV | 65.37 | 143.5 | 140 | 141.75 | 2 | 0.22867 | 8.21536 | 103.2638 | 0.939303
MSW16020 | 287 | adult | M | L2 | L | DV | 65.37 | 143.5 | 140 | 141.75 | 3 | 0.10712 | 8.9722 | 130.6184 | 0.480551
MSW16020 | 287 | adult | M | L2 | L | DV | 65.37 | 143.5 | 140 | 141.75 | 4 | 0.20542 | 6.33908 | 50.61076 | 0.651087
MSW16020 | 287 | adult | M | L2 | L | DV | 65.37 | 143.5 | 140 | 141.75 | 5 | 0.13732 | 9.83009 | 154.7577 | 0.674934
MSW16020 | 287 | adult | M | Ca3 | Ca1 | DV | 35.73 | 122.5 | 115 | 118.75 | 1 | 0.07694 | 8.32728 | 183.8127 | 0.32035
MSW16020 | 287 | adult | M | Ca3 | Ca1 | DV | 35.73 | 122.5 | 115 | 118.75 | 2 | 0.11647 | 10.48862 | 160.2592 | 0.610805
MSW16020 | 287 | adult | M | Ca3 | Ca1 | DV | 35.73 | 122.5 | 115 | 118.75 | 3 | 0.13603 | 9.82402 | 107.6306 | 0.668181
MSW16020 | 287 | adult | M | Ca3 | Ca1 | DV | 35.73 | 122.5 | 115 | 118.75 | 4 | 0.09551 | 11.17534 | 230.2164 | 0.533678
MSW16020 | 287 | adult | M | Ca3 | Ca1 | DV | 35.73 | 122.5 | 115 | 118.75 | 5 | 0.14484 | 12.59024 | 187.2898 | 0.911785
MSW16020 | 287 | adult | M | Ca7 | Ca2 | DV | 19.31 | 103 | 103 | 103 | 1 | 0.1089 | 6.4359 | 87.53283 | 0.350435
MSW16020 | 287 | adult | M | Ca7 | Ca2 | DV | 19.31 | 103 | 103 | 103 | 2 | 0.14004 | 8.9832 | 96.43321 | 0.629004
MSW16020 | 287 | adult | M | Ca7 | Ca2 | DV | 19.31 | 103 | 103 | 103 | 3 | 0.11282 | 5.74344 | 67.56553 | 0.323987
MSW16020 | 287 | adult | M | Ca7 | Ca2 | DV | 19.31 | 103 | 103 | 103 | 4 | 0.09787 | 7.30098 | 118.0162 | 0.357273
MSW16020 | 287 | adult | M | Ca7 | Ca2 | DV | 19.31 | 103 | 103 | 103 | 5 | 0.1427 | 8.16839 | 91.06446 | 0.582815
MSW15072 | 308 | adult | F | T9 | T | DV | 38.15 | 45 | 42.9 | 43.95 | 1 | 0.07358 | 12.75422 | 271.9196 | 0.469228
MSW15072 | 308 | adult | F | T9 | T | DV | 38.15 | 45 | 42.9 | 43.95 | 2 | 0.08668 | 10.21865 | 222.7087 | 0.442876
MSW15072 | 308 | adult | F | T9 | T | DV | 38.15 | 45 | 42.9 | 43.95 | 3 | 0.14024 | 12.22908 | 208.7689 | 0.857503
MSW15072 | 308 | adult | F | T9 | T | DV | 38.15 | 45 | 42.9 | 43.95 | 4 | 0.08459 | 9.50727 | 190.2026 | 0.40211
MSW15072 | 308 | adult | F | T9 | T | DV | 38.15 | 45 | 42.9 | 43.95 | 5 | 0.05624 | 10.43705 | 191.8842 | 0.29349
MSW15072 | 308 | adult | F | L2 | L | DV | 46.98 | 170 | 185 | 177.5 | 1 | 0.12821 | 16.22391 | 184.3573 | 1.040034
MSW15072 | 308 | adult | F | L2 | L | DV | 46.98 | 170 | 185 | 177.5 | 2 | 0.1256 | 14.37704 | 203.7345 | 0.902878
MSW15072 | 308 | adult | F | L2 | L | DV | 46.98 | 170 | 185 | 177.5 | 3 | 0.11059 | 12.4127 | 192.9467 | 0.68636
MSW15072 | 308 | adult | F | L2 | L | DV | 46.98 | 170 | 185 | 177.5 | 4 | 0.11329 | 12.6629 | 215.7993 | 0.71729
MSW15072 | 308 | adult | F | L2 | L | DV | 46.98 | 170 | 185 | 177.5 | 5 | 0.1058 | 10.96914 | 167.5918 | 0.580268
MSW15072 | 308 | adult | F | Ca3 | Ca1 | DV | 32.87 | 151.5 | 148 | 149.75 | 1 | 0.11844 | 10.79752 | 152.1175 | 0.639429
MSW15072 | 308 | adult | F | Ca3 | Ca1 | DV | 32.87 | 151.5 | 148 | 149.75 | 2 | 0.09159 | 12.84221 | 215.7188 | 0.588109
MSW15072 | 308 | adult | F | Ca3 | Ca1 | DV | 32.87 | 151.5 | 148 | 149.75 | 3 | 0.11163 | 16.07701 | 327.8026 | 0.897338
MSW15072 | 308 | adult | F | Ca3 | Ca1 | DV | 32.87 | 151.5 | 148 | 149.75 | 4 | 0.08485 | 11.87859 | 247.249 | 0.503949
MSW15072 | 308 | adult | F | Ca3 | Ca1 | DV | 32.87 | 151.5 | 148 | 149.75 | 5 | 0.16623 | 15.04484 | 147.6058 | 1.250452
MSW15072 | 308 | adult | F | Ca7 | Ca2 | DV | 24.32 | 122.62 | 128.84 | 125.73 | 1 | 0.09337 | 9.29584 | 163.0627 | 0.433976
MSW15072 | 308 | adult | F | Ca7 | Ca2 | DV | 24.32 | 122.62 | 128.84 | 125.73 | 2 | 0.19142 | 12.86052 | 116.3013 | 1.23088
MSW15072 | 308 | adult | F | Ca7 | Ca2 | DV | 24.32 | 122.62 | 128.84 | 125.73 | 3 | 0.11658 | 11.02431 | 169.2424 | 0.642607
MSW15072 | 308 | adult | F | Ca7 | Ca2 | DV | 24.32 | 122.62 | 128.84 | 125.73 | 4 | 0.14571 | 5.94609 | 77.42703 | 0.433202
MSW15072 | 308 | adult | F | Ca7 | Ca2 | DV | 24.32 | 122.62 | 128.84 | 125.73 | 5 | 0.11748 | 10.9982 | 162.1898 | 0.646034
MEC15085 | 292 | adult | F | T10 | T | ML | 62.92 | 46.35 | 49.25 | 47.8 | 1 | 0.08814 | 13.96757 | 292.4003 | 0.615551
MEC15085 | 292 | adult | F | T10 | T | ML | 62.92 | 46.35 | 49.25 | 47.8 | 2 | 0.097 | 17.25797 | 282.318 | 0.837012
MEC15085 | 292 | adult | F | T10 | T | ML | 62.92 | 46.35 | 49.25 | 47.8 | 3 | 0.08519 | 15.75088 | 272.573 | 0.670909
MEC15085 | 292 | adult | F | T10 | T | ML | 62.92 | 46.35 | 49.25 | 47.8 | 4 | 0.1251 | 13.57672 | 189.5414 | 0.849224
MEC15085 | 292 | adult | F | T10 | T | ML | 62.92 | 46.35 | 49.25 | 47.8 | 5 | 0.0809 | 13.88321 | 291.2489 | 0.561576
MEC15085 | 292 | adult | F | L2 | L | ML | 45.31 | 137.19 | 140.1 | 138.645 | 1 | 0.14454 | 15.85815 | 156.2807 | 1.146069
MEC15085 | 292 | adult | F | L2 | L | ML | 45.31 | 137.19 | 140.1 | 138.645 | 2 | 0.12135 | 11.94384 | 199.8824 | 0.724692
MEC15085 | 292 | adult | F | L2 | L | ML | 45.31 | 137.19 | 140.1 | 138.645 | 3 | 0.1825 | 9.81248 | 86.28723 | 0.895389
MEC15085 | 292 | adult | F | L2 | L | ML | 45.31 | 137.19 | 140.1 | 138.645 | 4 | 0.31286 | 10.38929 | 90.22502 | 1.625197
MEC15085 | 292 | adult | F | L2 | L | ML | 45.31 | 137.19 | 140.1 | 138.645 | 5 | 0.15335 | 9.30023 | 102.2778 | 0.713095
MEC15085 | 292 | adult | F | Ca4 | Ca1 | ML | 25.14 | 109.98 | 108.96 | 109.47 | 1 | 0.14641 | 5.87342 | 63.78227 | 0.429964
MEC15085 | 292 | adult | F | Ca4 | Ca1 | ML | 25.14 | 109.98 | 108.96 | 109.47 | 2 | 0.10381 | 10.23887 | 162.2543 | 0.531449
MEC15085 | 292 | adult | F | Ca4 | Ca1 | ML | 25.14 | 109.98 | 108.96 | 109.47 | 3 | 0.13657 | 12.95017 | 187.3017 | 0.884302
MEC15085 | 292 | adult | F | Ca4 | Ca1 | ML | 25.14 | 109.98 | 108.96 | 109.47 | 4 | 0.08848 | 11.5774 | 227.2665 | 0.512184
MEC15085 | 292 | adult | F | Ca4 | Ca1 | ML | 25.14 | 109.98 | 108.96 | 109.47 | 5 | 0.18064 | 8.31164 | 91.55501 | 0.750707
MEC15085 | 292 | adult | F | Ca8 | Ca2 | ML | 13.06 | 75.65 | 88.4 | 82.025 | 1 |  |  | 45.35513
MEC15085 | 292 | adult | F | Ca8 | Ca2 | ML | 13.06 | 75.65 | 88.4 | 82.025 | 2 | 0.0889 | 5.36846 | 80.18195 | 0.238628
MEC15085 | 292 | adult | F | Ca8 | Ca2 | ML | 13.06 | 75.65 | 88.4 | 82.025 | 3 | 0.13503 | 9.31025 | 120.4793 | 0.628582
MEC15085 | 292 | adult | F | Ca8 | Ca2 | ML | 13.06 | 75.65 | 88.4 | 82.025 | 4 | 0.10964 | 9.55775 | 145.0247 | 0.523956
MEC15085 | 292 | adult | F | Ca8 | Ca2 | ML | 13.06 | 75.65 | 88.4 | 82.025 | 5 | 0.26041 | 8.08424 | 50.41628 | 1.052608
MNW16016 | 310 | adult | M | T10 | T | ML | 60.65 | 65.11 | 60.71 | 62.91 | 1 | 0.10665 | 6.31266 | 95.9141 | 0.336623
MNW16016 | 310 | adult | M | T10 | T | ML | 60.65 | 65.11 | 60.71 | 62.91 | 2 | 0.06675 | 6.69749 | 150.04 | 0.223529
MNW16016 | 310 | adult | M | T10 | T | ML | 60.65 | 65.11 | 60.71 | 62.91 | 3 | 0.08986 | 9.87715 | 169.4564 | 0.44378
MNW16016 | 310 | adult | M | T10 | T | ML | 60.65 | 65.11 | 60.71 | 62.91 | 4 | 0.12191 | 11.40516 | 183.5656 | 0.695202
MNW16016 | 310 | adult | M | T10 | T | ML | 60.65 | 65.11 | 60.71 | 62.91 | 5 | 0.10207 | 6.13001 | 91.25997 | 0.312845
MNW16016 | 310 | adult | M | L2 | L | ML | 44.64 | 151.43 | 152.51 | 151.97 | 1 | 0.09304 | 12.88734 | 227.5243 | 0.599519
MNW16016 | 310 | adult | M | L2 | L | ML | 44.64 | 151.43 | 152.51 | 151.97 | 2 | 0.07654 | 10.56051 | 206.6973 | 0.404151
MNW16016 | 310 | adult | M | L2 | L | ML | 44.64 | 151.43 | 152.51 | 151.97 | 3 | 0.07578 | 9.30513 | 191.7944 | 0.352571
MNW16016 | 310 | adult | M | L2 | L | ML | 44.64 | 151.43 | 152.51 | 151.97 | 4 | 0.08736 | 11.01451 | 203.0183 | 0.481114
MNW16016 | 310 | adult | M | L2 | L | ML | 44.64 | 151.43 | 152.51 | 151.97 | 5 | 0.11866 | 8.39425 | 147.4721 | 0.498031
MNW16016 | 310 | adult | M | Ca4 | Ca1 | ML | 51.87 | 116.02 | 110.15 | 113.085 | 1 | 0.1106 | 9.82018 | 153.847 | 0.543056
MNW16016 | 310 | adult | M | Ca4 | Ca1 | ML | 51.87 | 116.02 | 110.15 | 113.085 | 2 | 0.0985 | 12.10736 | 216.5735 | 0.596287
MNW16016 | 310 | adult | M | Ca4 | Ca1 | ML | 51.87 | 116.02 | 110.15 | 113.085 | 3 | 0.10113 | 17.97024 | 301.3892 | 0.908665
MNW16016 | 310 | adult | M | Ca4 | Ca1 | ML | 51.87 | 116.02 | 110.15 | 113.085 | 4 | 0.10291 | 13.22929 | 220.0211 | 0.680713
MNW16016 | 310 | adult | M | Ca4 | Ca1 | ML | 51.87 | 116.02 | 110.15 | 113.085 | 5 | 0.10436 | 12.54548 | 189.6304 | 0.654623
MNW16016 | 310 | adult | M | Ca8 | Ca2 | ML | 31.28 | 126.62 | 123.62 | 125.12 | 1 | 0.12377 | 12.11302 | 164.657 | 0.749614
MNW16016 | 310 | adult | M | Ca8 | Ca2 | ML | 31.28 | 126.62 | 123.62 | 125.12 | 2 | 0.12189 | 14.17526 | 192.5339 | 0.863911
MNW16016 | 310 | adult | M | Ca8 | Ca2 | ML | 31.28 | 126.62 | 123.62 | 125.12 | 3 | 0.11466 | 10.44588 | 167.7546 | 0.598862
MNW16016 | 310 | adult | M | Ca8 | Ca2 | ML | 31.28 | 126.62 | 123.62 | 125.12 | 4 | 0.09453 | 10.39829 | 199.7702 | 0.491475
MNW16016 | 310 | adult | M | Ca8 | Ca2 | ML | 31.28 | 126.62 | 123.62 | 125.12 | 5 | 0.09848 | 12.21952 | 230.0213 | 0.601689
MSE16016 | 308 | adult | M | T10 | T | ML | 51.7 | 73.11 | 76.86 | 74.985 | 1 | 0.09583 | 18.19949 | 412.7729 | 0.872029
MSE16016 | 308 | adult | M | T10 | T | ML | 51.7 | 73.11 | 76.86 | 74.985 | 2 | 0.10995 | 19.04552 | 454.7801 | 1.047027
MSE16016 | 308 | adult | M | T10 | T | ML | 51.7 | 73.11 | 76.86 | 74.985 | 3 | 0.09792 | 23.5946 | 506.1941 | 1.155192
MSE16016 | 308 | adult | M | T10 | T | ML | 51.7 | 73.11 | 76.86 | 74.985 | 4 | 0.09433 | 22.44218 | 541.1671 | 1.058485
MSE16016 | 308 | adult | M | T10 | T | ML | 51.7 | 73.11 | 76.86 | 74.985 | 5 | 0.13091 | 21.49898 | 331.1051 | 1.407216
MSE16016 | 308 | adult | M | L2 | L | ML | 52.23 | 167.22 | 164.9 | 166.06 | 1 | 0.12544 | 5.86959 | 125.7426 | 0.368141
MSE16016 | 308 | adult | M | L2 | L | ML | 52.23 | 167.22 | 164.9 | 166.06 | 2 | 0.11752 | 8.10231 | 120.7749 | 0.476092
MSE16016 | 308 | adult | M | L2 | L | ML | 52.23 | 167.22 | 164.9 | 166.06 | 3 | 0.15333 | 8.95251 | 131.0756 | 0.686344
MSE16016 | 308 | adult | M | L2 | L | ML | 52.23 | 167.22 | 164.9 | 166.06 | 4 | 0.12117 | 8.92262 | 113.1814 | 0.540577
MSE16016 | 308 | adult | M | L2 | L | ML | 52.23 | 167.22 | 164.9 | 166.06 | 5 | 0.09878 | 10.50977 | 166.1447 | 0.519078
MSE16016 | 308 | adult | M | Ca4 | Ca1 | ML | 29.04 | 104.53 | 103.21 | 103.87 | 1 | 0.11652 | 9.76918 | 125.2743 | 0.569152
MSE16016 | 308 | adult | M | Ca4 | Ca1 | ML | 29.04 | 104.53 | 103.21 | 103.87 | 2 | 0.1284 | 17.59436 | 226.6596 | 1.129558
MSE16016 | 308 | adult | M | Ca4 | Ca1 | ML | 29.04 | 104.53 | 103.21 | 103.87 | 3 | 0.16653 | 8.40589 | 89.21926 | 0.699916
MSE16016 | 308 | adult | M | Ca4 | Ca1 | ML | 29.04 | 104.53 | 103.21 | 103.87 | 4 | 0.12223 | 13.95381 | 173.1533 | 0.852787
MSE16016 | 308 | adult | M | Ca4 | Ca1 | ML | 29.04 | 104.53 | 103.21 | 103.87 | 5 | 0.09729 | 13.60751 | 245.1456 | 0.661937
MSE16016 | 308 | adult | M | Ca8 | Ca2 | ML | 13.99 | 87.19 | 85.43 | 86.31 | 1 | 0.11131 | 8.42711 | 158.1348 | 0.469011
MSE16016 | 308 | adult | M | Ca8 | Ca2 | ML | 13.99 | 87.19 | 85.43 | 86.31 | 2 | 0.11865 | 8.81343 | 146.9796 | 0.522857
MSE16016 | 308 | adult | M | Ca8 | Ca2 | ML | 13.99 | 87.19 | 85.43 | 86.31 | 3 | 0.09535 | 8.7396 | 151.5221 | 0.41666
MSE16016 | 308 | adult | M | Ca8 | Ca2 | ML | 13.99 | 87.19 | 85.43 | 86.31 | 4 | 0.12325 | 6.84368 | 103.3607 | 0.421742
MSE16016 | 308 | adult | M | Ca8 | Ca2 | ML | 13.99 | 87.19 | 85.43 | 86.31 | 5 | 0.11575 | 8.05976 | 118.2119 | 0.466459
MSW16020 | 287 | adult | M | T10 | T | ML | 62.32 | 35.97 | 35.68 | 35.825 | 1 | 0.14185 | 12.13216 | 185.8719 | 0.860473
MSW16020 | 287 | adult | M | T10 | T | ML | 62.32 | 35.97 | 35.68 | 35.825 | 2 | 0.13085 | 11.22432 | 150.6485 | 0.734351
MSW16020 | 287 | adult | M | T10 | T | ML | 62.32 | 35.97 | 35.68 | 35.825 | 3 | 0.18973 | 14.87713 | 178.7203 | 1.411319
MSW16020 | 287 | adult | M | T10 | T | ML | 62.32 | 35.97 | 35.68 | 35.825 | 4 | 0.10632 | 14.46093 | 248.2875 | 0.768743
MSW16020 | 287 | adult | M | T10 | T | ML | 62.32 | 35.97 | 35.68 | 35.825 | 5 | 0.09047 | 12.5011 | 200.5811 | 0.565487
MSW16020 | 287 | adult | M | L2 | L | ML | 65.37 | 143.5 | 140 | 141.75 | 1 | 0.12927 | 13.33333 | 186.3238 | 0.8618
MSW16020 | 287 | adult | M | L2 | L | ML | 65.37 | 143.5 | 140 | 141.75 | 2 | 0.13417 | 10.83187 | 127.4103 | 0.726656
MSW16020 | 287 | adult | M | L2 | L | ML | 65.37 | 143.5 | 140 | 141.75 | 3 | 0.11173 | 11.96506 | 166.5074 | 0.668428
MSW16020 | 287 | adult | M | L2 | L | ML | 65.37 | 143.5 | 140 | 141.75 | 4 | 0.12884 | 14.40029 | 194.0435 | 0.927667
MSW16020 | 287 | adult | M | L2 | L | ML | 65.37 | 143.5 | 140 | 141.75 | 5 | 0.10789 | 13.95685 | 244.7749 | 0.752902
MSW16020 | 287 | adult | M | Ca4 | Ca1 | ML | 30.82 | 110.32 | 112.22 | 111.27 | 1 | 0.1154 | 13.31055 | 198.5319 | 0.768019
MSW16020 | 287 | adult | M | Ca4 | Ca1 | ML | 30.82 | 110.32 | 112.22 | 111.27 | 2 | 0.13523 | 16.74466 | 202.8858 | 1.13219
MSW16020 | 287 | adult | M | Ca4 | Ca1 | ML | 30.82 | 110.32 | 112.22 | 111.27 | 3 | 0.18155 | 14.6596 | 202.7757 | 1.330725
MSW16020 | 287 | adult | M | Ca4 | Ca1 | ML | 30.82 | 110.32 | 112.22 | 111.27 | 4 |  |  | 205.1693
MSW16020 | 287 | adult | M | Ca4 | Ca1 | ML | 30.82 | 110.32 | 112.22 | 111.27 | 5 | 0.17236 | 17.33326 | 167.33 | 1.49378
MSW16020 | 287 | adult | M | Ca8 | Ca2 | ML | 14.25 | 89.68 | 91.53 | 90.605 | 1 | 0.20363 | 9.98129 | 142.7987 | 1.016245
MSW16020 | 287 | adult | M | Ca8 | Ca2 | ML | 14.25 | 89.68 | 91.53 | 90.605 | 2 | 0.18688 | 14.17602 | 190.016 | 1.324607
MSW16020 | 287 | adult | M | Ca8 | Ca2 | ML | 14.25 | 89.68 | 91.53 | 90.605 | 3 | 0.09417 | 9.76724 | 178.8106 | 0.45989
MSW16020 | 287 | adult | M | Ca8 | Ca2 | ML | 14.25 | 89.68 | 91.53 | 90.605 | 4 | 0.11276 | 9.9247 | 157.6852 | 0.559555
MSW16020 | 287 | adult | M | Ca8 | Ca2 | ML | 14.25 | 89.68 | 91.53 | 90.605 | 5 | 0.17677 | 7.89467 | 88.01579 | 0.69777
MSW15072 | 308 | adult | F | T10 | T | ML |  |  |  |  | 1 | 0.11778 | 12.36407 | 202.1239 | 0.72812
MSW15072 | 308 | adult | F | T10 | T | ML |  |  |  |  | 2 | 0.13332 | 11.15129 | 164.2452 | 0.743345
MSW15072 | 308 | adult | F | T10 | T | ML |  |  |  |  | 3 | 0.10547 | 8.81771 | 123.1995 | 0.465002
MSW15072 | 308 | adult | F | T10 | T | ML |  |  |  |  | 4 | 0.10124 | 10.58158 | 200.0808 | 0.53564
MSW15072 | 308 | adult | F | T10 | T | ML |  |  |  |  | 5 | 0.0972 | 12.80012 | 208.3317 | 0.622086
MSW15072 | 308 | adult | F | L2 | L | ML | 46.98 | 170 | 185 | 177.5 | 1 | 0.15684 | 13.27804 | 120.2972 | 1.041264
MSW15072 | 308 | adult | F | L2 | L | ML | 46.98 | 170 | 185 | 177.5 | 2 | 0.13801 | 14.53137 | 146.6644 | 1.002737
MSW15072 | 308 | adult | F | L2 | L | ML | 46.98 | 170 | 185 | 177.5 | 3 | 0.11297 | 11.13708 | 160.7193 | 0.629078
MSW15072 | 308 | adult | F | L2 | L | ML | 46.98 | 170 | 185 | 177.5 | 4 | 0.13407 | 13.81724 | 182.5088 | 0.926239
MSW15072 | 308 | adult | F | L2 | L | ML | 46.98 | 170 | 185 | 177.5 | 5 | 0.14624 | 10.00835 | 105.3501 | 0.731811
MSW15072 | 308 | adult | F | Ca4 | Ca1 | ML | 23.65 | 135 | 143.5 | 139.25 | 1 | 0.15035 | 11.85247 | 143.2836 | 0.891009
MSW15072 | 308 | adult | F | Ca4 | Ca1 | ML | 23.65 | 135 | 143.5 | 139.25 | 2 | 0.09676 | 9.41802 | 147.2039 | 0.455644
MSW15072 | 308 | adult | F | Ca4 | Ca1 | ML | 23.65 | 135 | 143.5 | 139.25 | 3 | 0.12569 | 14.97442 | 220.3332 | 0.941067
MSW15072 | 308 | adult | F | Ca4 | Ca1 | ML | 23.65 | 135 | 143.5 | 139.25 | 4 | 0.21548 | 7.77108 | 74.39918 | 0.837256
MSW15072 | 308 | adult | F | Ca4 | Ca1 | ML | 23.65 | 135 | 143.5 | 139.25 | 5 | 0.11207 | 11.18323 | 196.2661 | 0.626652
MSW15072 | 308 | adult | F | Ca8 | Ca2 | ML | 19.18 | 109.9 | 109.91 | 109.905 | 1 | 0.10127 | 6.92214 | 178.7944 | 0.350503
MSW15072 | 308 | adult | F | Ca8 | Ca2 | ML | 19.18 | 109.9 | 109.91 | 109.905 | 2 | 0.08146 | 9.95125 | 221.753 | 0.405314
MSW15072 | 308 | adult | F | Ca8 | Ca2 | ML | 19.18 | 109.9 | 109.91 | 109.905 | 3 | 0.09518 | 19.93716 | 364.3455 | 0.948809
MSW15072 | 308 | adult | F | Ca8 | Ca2 | ML | 19.18 | 109.9 | 109.91 | 109.905 | 4 | 0.09535 | 11.24906 | 208.2378 | 0.536299
MSW15072 | 308 | adult | F | Ca8 | Ca2 | ML | 19.18 | 109.9 | 109.91 | 109.905 | 5 | 0.19076 | 7.45591 | 87.04405 | 0.711145